## Sheet1
|  | 1 | 2 | 3 | 4 | 5 | 6 | 7 | 8 | 9 | 10 | Range |  | avg
0% | R | 192 | 199 | 204 | 203 | 215 | 192 | 186 | 188 | 185 | 186 | 185 | 215 | 195
| G | 20 | 21 | 22 | 20 | 11 | 20 | 15 | 17 | 19 | 20 | 11 | 22 | 18.5
| B | 8 | 9 | 9 | 12 | 20 | 6 | 7 | 7 | 7 | 8 | 6 | 20 | 9.3
|  | 1 | 2 | 3 | 4 | 5 | 6 | 7 | 8 | 9 | 10 | Range
0% | R | 202 | 208 | 203 | 192 | 209 | 203 | 214 | 202 | 197 | 198 | 192 | 214 | 202.8
| G | 19 | 20 | 17 | 16 | 21 | 19 | 24 | 18 | 19 | 18 | 16 | 24 | 19.1
| B | 23 | 21 | 18 | 19 | 19 | 21 | 24 | 18 | 20 | 19 | 18 | 24 | 20.2
|  | 1 | 2 | 3 | 4 | 5 | 6 | 7 | 8 | 9 | 10 | Range
0% | R | 255 | 254 | 255 | 253 | 255 | 255 | 247 | 248 | 252 | 255 | 247 | 255 | 252.9
| G | 51 | 50 | 44 | 45 | 47 | 42 | 39 | 39 | 43 | 51 | 39 | 51 | 45.1
| B | 43 | 43 | 37 | 41 | 43 | 38 | 35 | 34 | 36 | 42 | 34 | 43 | 39.2
|  | 1 | 2 | 3 | 4 | 5 | 6 | 7 | 8 | 9 | 10 | Range
0.5% | R | 255 | 245 | 250 | 246 | 247 | 239 | 232 | 238 | 244 | 251 | 232 | 255 | 244.7
| G | 56 | 50 | 55 | 48 | 55 | 53 | 45 | 47 | 53 | 59 | 45 | 59 | 52.1
| B | 37 | 28 | 37 | 27 | 34 | 32 | 28 | 29 | 34 | 38 | 27 | 38 | 32.4
|  | 1 | 2 | 3 | 4 | 5 | 6 | 7 | 8 | 9 | 10 | Range
0.5% | R | 249 | 255 | 253 | 254 | 250 | 250 | 250 | 241 | 241 | 255 | 241 | 255 | 249.8
| G | 62 | 81 | 82 | 72 | 67 | 64 | 63 | 53 | 46 | 73 | 46 | 82 | 66.3
| B | 29 | 30 | 30 | 25 | 25 | 25 | 22 | 18 | 18 | 26 | 18 | 30 | 24.8
|  | 1 | 2 | 3 | 4 | 5 | 6 | 7 | 8 | 9 | 10 | Range
0.5% | R | 237 | 240 | 244 | 245 | 249 | 244 | 249 | 244 | 241 | 237 | 237 | 249 | 243
| G | 60 | 64 | 68 | 69 | 73 | 73 | 74 | 67 | 66 | 60 | 60 | 74 | 67.4
| B | 18 | 17 | 19 | 20 | 24 | 19 | 21 | 23 | 21 | 18 | 17 | 24 | 20
|  | 1 | 2 | 3 | 4 | 5 | 6 | 7 | 8 | 9 | 10 | Range
1% | R | 233 | 242 | 232 | 235 | 219 | 238 | 221 | 247 | 253 | 241 | 219 | 253 | 236.1
| G | 76 | 82 | 73 | 75 | 64 | 82 | 65 | 84 | 100 | 85 | 64 | 100 | 78.6
| B | 23 | 32 | 18 | 23 | 18 | 21 | 25 | 25 | 33 | 26 | 18 | 33 | 24.4
Range
1% | R | 226 | 232 | 224 | 223 | 197 | 225 | 224 | 217 | 233 | 218 | 197 | 233 | 221.9
| G | 84 | 101 | 98 | 94 | 72 | 92 | 97 | 85 | 105 | 91 | 72 | 105 | 91.9
| B | 17 | 29 | 22 | 26 | 16 | 25 | 28 | 21 | 32 | 24 | 16 | 32 | 24
Range
1% | R | 233 | 244 | 247 | 234 | 243 | 252 | 247 | 242 | 231 | 223 | 223 | 252 | 239.6
| G | 68 | 78 | 80 | 80 | 83 | 98 | 87 | 82 | 76 | 73 | 68 | 98 | 80.5
| B | 22 | 30 | 35 | 20 | 25 | 34 | 29 | 20 | 19 | 22 | 19 | 35 | 25.6
|  | 1 | 2 | 3 | 4 | 5 | 6 | 7 | 8 | 9 | 10 | Range
4% | R | 241 | 234 | 213 | 227 | 217 | 235 | 229 | 227 | 207 | 243 | 207 | 243 | 227.3
| G | 209 | 200 | 174 | 193 | 175 | 203 | 193 | 190 | 167 | 210 | 167 | 210 | 191.4
| B | 72 | 67 | 57 | 60 | 55 | 66 | 57 | 57 | 46 | 79 | 46 | 79 | 61.6
Range
4% | R | 241 | 236 | 221 | 223 | 231 | 223 | 235 | 230 | 235 | 230 | 221 | 241 | 230.5
| G | 169 | 168 | 148 | 146 | 158 | 161 | 167 | 160 | 167 | 161 | 146 | 169 | 160.5
| B | 71 | 67 | 53 | 54 | 64 | 63 | 66 | 62 | 66 | 60 | 53 | 71 | 62.6
Range
4% | R | 230 | 235 | 237 | 239 | 234 | 220 | 229 | 238 | 240 | 237 | 220 | 240 | 233.9
| G | 174 | 184 | 187 | 189 | 191 | 163 | 174 | 186 | 190 | 185 | 163 | 191 | 182.3
| B | 53 | 59 | 64 | 66 | 60 | 48 | 55 | 64 | 67 | 59 | 48 | 67 | 59.5
|  | 1 | 2 | 3 | 4 | 5 | 6 | 7 | 8 | 9 | 10 | Range
10% | R | 246 | 244 | 237 | 210 | 213 | 224 | 242 | 246 | 238 | 232 | 210 | 246 | 233.2
| G | 229 | 225 | 217 | 192 | 195 | 205 | 223 | 229 | 219 | 213 | 192 | 229 | 214.7
| B | 99 | 94 | 82 | 68 | 67 | 77 | 94 | 97 | 90 | 84 | 67 | 99 | 85.2
Range
10% | R | 245 | 242 | 243 | 244 | 247 | 251 | 241 | 246 | 249 | 253 | 241 | 253 | 246.1
| G | 243 | 238 | 241 | 242 | 248 | 243 | 237 | 243 | 246 | 245 | 237 | 248 | 242.6
| B | 108 | 104 | 106 | 107 | 120 | 119 | 103 | 110 | 113 | 118 | 103 | 120 | 110.8
Range
10% | R | 250 | 245 | 243 | 242 | 233 | 247 | 250 | 243 | 247 | 250 | 233 | 250 | 245
| G | 245 | 242 | 240 | 239 | 228 | 245 | 246 | 243 | 243 | 247 | 228 | 247 | 241.8
| B | 115 | 109 | 107 | 106 | 111 | 108 | 120 | 121 | 109 | 116 | 106 | 121 | 112.2
|  | 1 | 2 | 3 | 4 | 5 | 6 | 7 | 8 | 9 | 10 | Range
20% | R | 241 | 207 | 217 | 221 | 235 | 240 | 234 | 229 | 227 | 214 | 207 | 241 | 226.5
| G | 252 | 225 | 234 | 239 | 249 | 252 | 248 | 246 | 245 | 232 | 225 | 252 | 242.2
| B | 86 | 65 | 60 | 89 | 76 | 82 | 73 | 72 | 64 | 72 | 60 | 89 | 73.9
Range
20% | R | 211 | 209 | 220 | 221 | 232 | 235 | 239 | 238 | 218 | 240 | 209 | 240 | 226.3
| G | 223 | 221 | 209 | 233 | 240 | 243 | 247 | 246 | 227 | 247 | 209 | 247 | 233.6
| B | 53 | 53 | 42 | 61 | 67 | 72 | 76 | 75 | 58 | 79 | 42 | 79 | 63.6
Range
20% | R | 217 | 205 | 200 | 206 | 199 | 216 | 219 | 217 | 203 | 205 | 199 | 219 | 208.7
| G | 234 | 225 | 221 | 226 | 221 | 232 | 237 | 234 | 222 | 224 | 221 | 237 | 227.6
| B | 94 | 91 | 82 | 92 | 87 | 97 | 101 | 96 | 81 | 83 | 81 | 101 | 90.4
|  | 1 | 2 | 3 | 4 | 5 | 6 | 7 | 8 | 9 | 10 | Range
30% | R | 121 | 118 | 127 | 121 | 121 | 98 | 82 | 88 | 84 | 75 | 75 | 127 | 103.5
| G | 254 | 255 | 253 | 255 | 255 | 255 | 248 | 254 | 252 | 248 | 248 | 255 | 252.9
| B | 77 | 80 | 83 | 71 | 72 | 64 | 60 | 60 | 69 | 58 | 58 | 83 | 69.4
Range
30% | R | 142 | 139 | 134 | 122 | 94 | 88 | 82 | 81 | 87 | 112 | 81 | 142 | 108.1
| G | 253 | 255 | 254 | 254 | 250 | 255 | 254 | 253 | 253 | 255 | 250 | 255 | 253.6
| B | 86 | 84 | 81 | 74 | 62 | 64 | 54 | 53 | 59 | 69 | 53 | 86 | 68.6
Range
30% | R | 100 | 97 | 83 | 110 | 122 | 94 | 122 | 112 | 103 | 88 | 83 | 122 | 103.1
| G | 254 | 254 | 251 | 254 | 255 | 255 | 254 | 255 | 252 | 255 | 251 | 255 | 253.9
| B | 60 | 63 | 52 | 68 | 76 | 59 | 74 | 69 | 63 | 64 | 52 | 76 | 64.8